## HSS Milling
CUTTING RPMS
Work or Bit Diameter
| Material | SFPM | 0.125 | 0.1875 | 0.25 | 0.3125 | 0.375 | 0.5 | 0.625 | 0.75 | 1
HSS Machining | Free Machining Steel | 210 | 6400 | 4250 | 3200 | 2550 | 2100 | 1600 | 1250 | 1050 | 800
| Mild and Alloy Steel | 150 | 4550 | 3050 | 2250 | 1800 | 1500 | 1100 | 900 | 750 | 550
| Tool Steel | 120 | 3650 | 2400 | 1800 | 1450 | 1200 | 900 | 700 | 600 | 450
| Stainless Steel | 35 | 1050 | 700 | 500 | 400 | 350 | 250 | 200 | 150 | 100
| Cast Iron | 60 | 1800 | 1200 | 900 | 700 | 600 | 450 | 350 | 300 | 200
| Brass | 300 | 9150 | 6100 | 4550 | 3650 | 3050 | 2250 | 1800 | 1500 | 1100
| Bronze | 200 | 6100 | 4050 | 3050 | 2400 | 2000 | 1500 | 1200 | 1000 | 750
| Aluminum | 300 | 9150 | 6100 | 4550 | 3650 | 3050 | 2250 | 1800 | 1500 | 1100
Carbide Machining | Free Machining Steel | 800 | 24400 | 16250 | 12200 | 9750 | 8100 | 6100 | 4850 | 4050 | 3050
| Mild and Alloy Steel | 750 | 22900 | 15250 | 11450 | 9150 | 7600 | 5700 | 4550 | 3800 | 2850
| Tool Steel | 590 | 18000 | 12000 | 9000 | 7200 | 6000 | 4500 | 3600 | 3000 | 2250
| Stainless Steel | 570 | 17400 | 11600 | 8700 | 6950 | 5800 | 4350 | 3450 | 2900 | 2150
| Cast Iron | 410 | 12500 | 8350 | 6250 | 5000 | 4150 | 3100 | 2500 | 2050 | 1550
| Brass | 1170 | 35750 | 23800 | 17850 | 14300 | 11900 | 8900 | 7150 | 5950 | 4450
| Bronze | 715 | 21800 | 14550 | 10900 | 8700 | 7250 | 5450 | 4350 | 3600 | 2700
| Aluminum | 2820 | 86150 | 57400 | 43050 | 34450 | 28700 | 21500 | 17200 | 14350 | 10750
Drilling/Reaming | Free Machining Steel | 100 | 3050 | 2000 | 1500 | 1200 | 1000 | 750 | 600 | 500 | 350
| Mild and Alloy Steel | 80 | 2400 | 1600 | 1200 | 950 | 800 | 600 | 450 | 400 | 300
| Tool Steel | 30 | 900 | 600 | 450 | 350 | 300 | 200 | 150 | 150 | 100
| Stainless Steel | 30 | 900 | 600 | 450 | 350 | 300 | 200 | 150 | 150 | 100
| Cast Iron | 60 | 1800 | 1200 | 900 | 700 | 600 | 450 | 350 | 300 | 200
| Brass | 160 | 4850 | 3250 | 2400 | 1950 | 1600 | 1200 | 950 | 800 | 600
| Bronze | 110 | 3350 | 2200 | 1650 | 1300 | 1100 | 800 | 650 | 550 | 400
| Aluminum | 250 | 7600 | 5050 | 3800 | 3050 | 2500 | 1900 | 1500 | 1250 | 950
Yellow highlighted cells exceed 2000 RPM, near the top end of most machines.
Red highlighted cells exceed 5000 RPM, near the top end of some machines.